## Table-80
| Al | B | Bi | C | Ca | Ce | Co | Cr | Cu | Fe | H | Hf | La | Mg | Mn | Mo | N | O | Nb | Ni | P | Pb | S | Sb | Si | Sn | Ta | Ti | V | W | Zn | Zr
Al | [32 empty] | Al
B | [32 empty] | B
Bi | [32 empty] | Bi
C | [17 empty] | FSStel Binary Assessments | [14 empty] | C
Ca | [16 empty] | Complete binary system optimized | [15 empty] | Ca
Ce | [16 empty] | Only liquid phase optimized | [15 empty] | Ce
Co | [16 empty] | Only solid phases optimized | [15 empty] | Co
Cr | [16 empty] | Only liquid phase predicted | [15 empty] | Cr
Cu | [32 empty] | Cu
Fe | [32 empty] | Fe
H | [32 empty] | H
Hf | [32 empty] | Hf
La | [32 empty] | La
Mg | [32 empty] | Mg
Mn | [32 empty] | Mn
Mo | [32 empty] | Mo
N | [32 empty] | N
O | [32 empty] | O
Nb | [32 empty] | Nb
Ni | [32 empty] | Ni
P | [32 empty] | P
Pb | [32 empty] | Pb
S | [32 empty] | S
Sb | [32 empty] | Sb
Si | [32 empty] | Si
Sn | [32 empty] | Sn
Ta | [32 empty] | Ta
Ti | [32 empty] | Ti
V | [32 empty] | V
W | [32 empty] | W
Zn | [32 empty] | Zn
Zr | [32 empty] | Zr
| Al | B | Bi | C | Ca | Ce | Co | Cr | Cu | Fe | H | Hf | La | Mg | Mn | Mo | N | O | Nb | Ni | P | Pb | S | Sb | Si | Sn | Ta | Ti | V | W | Zn | Zr

## Legend
Complete binary system optimized
Only liquid phase optimized
Only solid phases optimized
Only liquid phase predicted

## Table-73
| Al | B | Bi | C | Ca | Ce | Co | Cr | Cu | Fe | Hf | La | Mg | Mn | Mo | N | O | Nb | Ni | P | Pb | S | Sb | Si | Sn | Ta | Ti | V | W | Zn | Zr
Al | [31 empty] | Al
B | [31 empty] | B
Bi | [31 empty] | Bi
C | [16 empty] | FSstel Binary Assessments | [14 empty] | C
Ca | [15 empty] | Re-assessment or new (complete system) | [15 empty] | Ca
Ce | [15 empty] | Same as FSstel 7.2 | [15 empty] | Ce
Co | [15 empty] | New addition (only liquid phase) | [15 empty] | Co
Cr | [15 empty] | New addition (only solid phases) | [15 empty] | Cr
Cu | [15 empty] | Prediction (only liquid phase) | [15 empty] | Cu
Fe | [31 empty] | Fe
Hf | [31 empty] | Hf
La | [31 empty] | La
Mg | [31 empty] | Mg
Mn | [31 empty] | Mn
Mo | [31 empty] | Mo
N | [31 empty] | N
O | [31 empty] | O
Nb | [31 empty] | Nb
Ni | [31 empty] | Ni
P | [31 empty] | P
Pb | [31 empty] | Pb
S | [31 empty] | S
Sb | [31 empty] | Sb
Si | [31 empty] | Si
Sn | [31 empty] | Sn
Ta | [31 empty] | Ta
Ti | [31 empty] | Ti
V | [31 empty] | V
W | [31 empty] | W
Zn | [31 empty] | Zn
Zr | [31 empty] | Zr
| Al | B | Bi |  |  | Ce | Co | Cr | Cu | Fe | Hf |  | Mg | Mn | Mo | N | O | Nb | Ni | P | Pb | S | Sb | Si | Sn | Ta |  |  |  |  | Zr

## list of soln
number | Nickname | Name | Description
1 | Liqu | LIQUID [I] | Liquid steel phase, entire elements; CaO and MgO associate species (dissolved in liquid phase) are included to describe the deoxidation of steel by Ca and Mg more accurately
2 | FCC | FCC_A1 | Austenitic form of Fe with B, C, N and H in interstitial site. Use J option when austenite, MeC, MeN formation are possible.
3 | BCC | BCC_A2 | Ferrite form of Fe with C, N and B interstitial. Use I option
4 | HCP | HCP_A3 | Hexagonal metallic phase and also hexigonal Carbide and nitride phases. Use I option for Me2C, Me2N formation
5 | CEME | CEMENTITE | Fe3C with dissolved Co,Cr,Mn,Mo,Nb,Ni,V and W. N also modeled on the C lattice.
6 | M23C | M23C6 | Carbide phase found in Cr,Mn-containing steel.
7 | M7C3 | M7C3 | Carbide phase found in Cr,Mn-containing steels.
8 | M3C2 | M3C2 | Carbide phase sometimes found in Cr-containing steel.
9 | M6C | M6C | This carbide can form in steels with higher Mo- and/or W-content
10 | SIGM | SIGMA | Can form slowly at lower tempeartures in steels containing high Cr, Mo, or V
11 | CBCC | CBCC_A12 | This is the alpha-Mn phase. Don't use if Mn is not in the system.
12 | CUB | CUB_A13 | This is the beta-Mn phase. Don't use if Mn is not in the system.
13 | Me3P | Me3P | Me3P phase of (Fe,Mn,Al,Cr,Ni,Cu,Mo)3(P,Si)1
14 | Me2P | Me2P | Me2P phase of (Fe,Mn,Al,Cr,Ni)2(P,Si)1
15 | M3S1 | Me3Si1 | (Fe,Mn)3(Si) Silicide phase found in Mn,Si-containing steel
16 | M1S1 | Me1Si1 | (Fe,Mn,Cr)(Si) Silicide phase found in Cr,Mn-containing steel
17 | M5S3 | M5Si3 | (Fe,Mn,Cr)5(Si)3 Silicide phase found in Cr,Mn,Si-containing steel
18 | Me4N | Me4N | (Fe,Mn)4N phase with dissolved Co,Ni. C also dissolved in the N lattice.
19 | 21PI | PI | Cr-rich nitride containing Fe and Ni.
20 | HIGH | HIGH_SIGMA | phase occuring at higher temperatures between approx. 75 and 80 at% Mn in the Cr-Mn system with solubility of Fe.
21 | KSIC | KSI_CARBIDE | Me3C carbide with significant content of Cr,Fe and Mo
22 | BCC2 | BCC_B2!BCC_A2 | Ordered BCC phase in Fe-Al, Fe-Si, ..use I option.
23 | M5C2 | M5C2 (Fe,Mn)5(C,N)2 | Iron carbonitride phase stabilized at certain compositions by Mn and N in solution
24 | V3C2 | V3C2 | A vanadium carbide phase stabilized by Fe and Mn in solution.
25 | M2B | M2B_TETR | The (Fe,Mo,Mn,Ni)2B phase with limited Cr2B solubility
26 | MU_P | Mu_PHASE | Sometimes found in Mo,Nb,Ni-containing steels at lower temperatures.
27 | P_PH | P_Phase | Phase found in high-temperature Ni-based alloys containing Mo.
28 | R_PH | R_PHASE | Phase found in high-temperature Ni-based alloys, its formation being promoted by the presence of Mo.
29 | FZR2 | FEZR2_C16 | Fe-Zr binary phase at ca. 66 at.% Zr. Stable to 1223 K.
30 | FZR3 | FEZR3_E1A | Fe-Zr binary phase at ca.75 at.% Zr. Stable to 1197 K.
31 | CHIA | CHI_A12 | Found only in Fe-Cr based alloys with Mo and with W at certain concentrations - not present in the binaries
32 | EPSI | EPSILON_FeSb | Fe-Sb binary phase, stoichiometric range ca. 40-47 at.% Sb. Stable to ca. 1292 K.
33 | C3S | Cr3Si | Cr3Si phase with some solublity of Fe and Al; (Cr,Si,Fe)3(Cr,Si,Al)
34 | CS2 | CrSi2 | Cr3Si phase with some solublity of Al; (Cr,Si)(Al,Cr,Si)2
35 | SIV3 | SIV3 | Si-V binary phase at ca. 75-80 at. % V. Stable to ca. 2192 K.
36 | LAV1 | LAVES_C14 | A2B phase, present in e.g. Cr-Ti,Mg-Zn,Mn-Ti,Fe-Nb,Fe-Ti,Fe-Mo.
37 | LAV3 | LAVES_C15 | A2B phase in e.g. Co-Ta, Cr-Nb,-Ta,-Ti,-Zr, Fe-Ti, Mg-Zn, Mn-Ti, Co-Ti
38 | LAV4 | LAVES_C36 | A2B phase in e.g. Cr-Zr, Mg-Ni, Hf-Mo, Co-Ti
39 | DIAM | Diamond_A4 | Silicon solid solution dissolving limited amount of Fe, P, C, Sn
40 | BM | BM | (Hf,Ti)B in the system B-Hf-Ti
41 | B2M | B2M | (Hf,Ti)B2 in the system B-Hf-Ti
42 | B4M3 | B4M3 | (Hf,Ti)3B4 at 57 at.% B, stable to 2473 K, system B-Hf-Ti
43 | NIHF | NiHf2 | Ni-Hf solid solution at 33 at-% Ni
44 | NIT1 | NiTa | NiTa phase stable to 1844 K.
45 | MONI | MONI_DELTA | Ni-Mo phase stable to at. 1635 K.
46 | MC_E | MC_ETA | A Mo,W-carbide
47 | MC_S | MC_SHP | The WC carbide with fixed stoichiometry
48 | A3NB | AL3NB | Phase at 75 at.% Al in the Al-Nb system
49 | ALMO | AlMo | Al-Mo phase between ca. 48 & 54 at.% Mo. Stable from 1470 to 1720 C. Use I-option
50 | ALC1 | AlCu_EPSILON | High-temperature binary Al-Cu phase (ca.866-1100 K)
51 | ALC2 | AlCu_ETA | Exists ca. 50 at. % Cu. Stable to ca. 920 K
52 | ALC3 | AlCu_THETA | Exists ca. 31-33 at.% Cu. Stable to ca. 872 K.
53 | GamL | Gamma_D83_Al5Cu8 | Al-Cu phase between ca. 62-69 at. Cu. Stable to ca. 1153 K.
54 | GamH | Gamma_H_AlCu | High-temperature Al-Cu binary phase at 62-69 at.% Cu. Stable between ca. 1073 and 1273 K.
55 | CUZN | CuZn_GAMMA | Cu-Zn phase exists between approx. 30 & 43 at.% Cu. Stable to ca. 1123 K.
56 | GAM3 | GAMMA_DO3 | High-temperature Cu-Sn binary phase, exists at ca. 15-28 at.% Sn. Stable between ca. 790 to 1026 K.
57 | MUHK | MUHK_PHASE | Co-Mo binary phase at ca. 40-49 at.% Mo. Stable to 1783 K.
58 | LACN | CoNb_lambda phase | Phase around the composition NbCo2 in the Co-Nb system. Stable to ca. 1480 C.
59 | MUCN | CONB-MU Phase | Phase around the composition Nb6Co7 in the Co-Nb system. Stable to ca. 1402 C.
60 | HCP2 | HCP_ZN | Solid soln. based on Zn with solubility for Ag,Al,Cd,Cr,Cu,Fe,Ga,Ge,In,Mg,Si,Sn.
61 | BCT5 | BCT_A5 | Solid solution based on Sn with solubility for Al,Bi,Pb,Sb,Si,Ti and Zn
62 | RHOM | RHOMBOHEDRAL_A7 | Solid solution based on Bi,Sb with dissolved Sn
63 | TI2N | TI2N | Hexagonal Ti-nitride. Modeled with C present on the N lattice.
64 | MONO | Monoxide | Oxide phase in FeO-MnO system.
65 | FEZ1 | FEZN4_GAMMA1
66 | FEZ2 | FEZN_DELTA
67 | FEZ3 | FEZN_ZETA
68 | D82 | D82_FEZN_GAMMA
69 | Fe2A | Fe2Al5(Zn,Va)3 | Fe2Al5 with small Zn solubility
70 | Gamm | (Al,Fe,Zn)1(Zn)3
71 | Z_PH | Z_PHASE | Coarse, Cr(V,Nb)N precipitated phase found in 9-12% Cr creep-resistant steels
72 | TAU5 | Tau5_Al8Fe2Si1 Tau alpha
73 | TAU6 | Tau6_Al5Fe1Si1 Tau beta
74 | ACML | L-Al8(Cr,Mn)5 | low temperature Al8Cr5-Al8Mn5 phase
75 | ACMH | H-Al8(Cr,Mn)5 | high temperature Al8Cr5-Al8Mn5 phase
76 | TAUA | alpha_Al16(Fe,Mn)4Si1(Al,Si)2 Tau alpha
77 | TAUB | Beta_Al15Si1(Al,Si)4(Fe,Mn)6 Tau Beta
78 | KAPP | Kappa-Carbide (Fe,Mn)3(Fe,Mn,Al)(C,Va)
79 | M8SC | M8Si2C1 (Fe,Mn)8Si2C1
80 | M5SC | M5Si1C1 (Fe,Mn)5Si1C1
81 | D88_ | D88_M5Si3 | Ti-Si binary phase
82 | TAU2 | Tau2_Al5Fe2Si2 Tau gamma
83 | TAU4 | Tau4_Al3Fe1Si2 Tau delta
84 | M11S | (Mn)11(Si,Al)19
85 | AL11 | HTAl11Mn4-oP156 | (Al,Mn)29(Mn)10
86 | FS2L | Fe1Si2 (Fe)1(Si,Al)2 Low Temperature
87 | FS2H | Fe3Si7 (Fe)3(Si,Al)7 High Temperature
88 | Ni3T | Ni3Ti hP16_P63/mmc dissolvind Co and Fe | (Ni,Ti,Co,Fe)3(Ni,Ti,Co,Fe)1
89 | L10 | AlTi | Prototype_AuCu
90 | D019 | AlTi3_D019 [I] | Al-Ti phase (ca. 60 to 78 at.% Ti) with solubility for Mo,Nb,Ta,Ti,V and W
91 | Zeta | Al5Ti2 Prototype_Al5Ti2_tP28
92 | Eta | Al2Ti1 Prototype_HfGa2_tI24
93 | EpsH | Al3Ti-h Prototype_Al3Ti-h_tI8
94 | EpsL | Al3Ti-l Prototype_Al3Ti-l_tI32
95 | TC23 | C-TiCr2 high temperature gamma-TiCr2 phase
96 | A3N2 | Al3Ni2 | Al-Ni phase at ca. 60-65 at.% Al. Stable to 1406 K
97 | M1T2 | NiTi2 and CoTi2 phases
98 | Tao1 | Ti(Co,Ni)3 hP24_P-62m_Co3V
99 | Tao2 | Tao2 terary phase in the Al-Fe-Ti system Al2FeTi-Mn23Th6-D8a
100 | MeP | MeP (Fe,Mn,Cr)1(P,Si)1
101 | FeSi | FeSi (Fe)1(Si,P)1
102 | AlP | AlP (Al,Fe)1(P)1
103 | A3M2 | Beta_Al3Mg2 | This is the Al3Mg2
104 | GAAM | Gamma_Al12Mg17
105 | AC2 | AlCr2 containing limited amount of Mn and Si | (Al,Cr,Mn,Si)(Al,Cr,Mn)2
106 | A4C | Al4Cr rich phase containing limited amount of Cu, Mn, Si | (Al,Cu,Si,Va)4(Cr,Mn)
107 | A7CR | Al7(Cr,Mn)
108 | A11C | Al11(Cr,Mn)2
109 | A9C2 | Al9Co2 Al9(Fe,Co)2
110 | A5C2 | Al5Co2 Al5(Fe,Co)2
111 | A3N5 | Al3Ni5 Al3(Fe,Ni)5
112 | A3N1 | Al3Ni Al3(Fe,Ni)
113 | T2 | T2 Al5(Fe,Ni)2
114 | A5F2 | Al5Fe2 (Al,Si)5(Fe,Ni,Co)2
115 | A2F1 | Al2Fe Al2(Fe,Ni,Co)
116 | Al3F | Al13Fe4 (Al)32(Fe,Ni,Co)12(Al,Si,Va,Zn)7
117 | A8F5 | Al8Fe5 D8_2 (Al,Fe)8(Al,Fe)5
118 | Thta | Theta Ni(Ni,Va,Cu)Si | High-temperature Ni-Si binary phase at 33-40 at.% Si, stable between ca. 1097 to 1565 K.
119 | TCF | Ti5(Cr,Fe)24 ternrey phase
120 | ACN | AlCrNi ternary phase | (Al,Cr,Ni)8(Al,Cr,Ni)2(Al,Cr,Ni)
121 | PYRR | Pyrrhotite Non-stoichiometric high-T solid solution FeS-NiS-CrS-CoS(-CuS-MnS)
122 | MeS2 | MeS2 sol.solution FeS2(pyrite)-NiS2(vaesite)-(CuS2). Possible mis. gap (I option) | Solubility of CoS2, MnS2 in this phase has not been modeled, but could be large
123 | Pent | Pentlandite solid solution (Fe9S8-Ni9S8-Cu9S8) | The solubility of Co9S8 in this phase has not been modeled, but could be large
124 | CUMS | CuS-MeS nonstoichiometric solid solution [Cu2,Ni2,Fe,Va]S often denoted as Iss | It is not stable in the Cu-S or Me-S binary systems. Possible mis.gap (I-optiion)
125 | Cove | Covellite CuS-(FeS) solid solution with CuS as major component
126 | Dgnt | Digenite Cu(2-x)S-(FeS-NiS) Digenite/Bornite solid solution | Possible miscibility gap (use I-optiion)
127 | Vill | Villamaninite (Cu,Ni,Co,Fe)S2 solid solution | It is not stable in the Me-S binary systems
128 | Mill | NiS-(CuS) Millerite low-T solid solution dilute in CuS
129 | SpiS | Thiospinel Polydymite Ni3S4-(Cu3S4) | The solubility of Fe,Cr,Co,Zn in this phase has not been modeled, could be large
130 | MS-c | MeS_cubic (Mn,Fe,Ca,Mg,Cr)S solid solution with cubic rocksalt structure | Possible miscibility gap if Ca is present (use I option)
131 | L12 | L12!FCC_A1
132 | NiT2 | NiTa2 | Ni-Ta binary phase at ca. 66-70 at.% Ta. Stable to ca. 2059 K.
133 | Ni3M | Ni3[Ta,Mo] | Phase at ca. 75 at.% Ni, exists in Mo-Ni and Ni-Ta.
134 | Cr2B | Cr2B | The (Cr,Fe)2B phase with limited solublity of Fe2B.