## Mo-W
x=atomic percentage | y= Celcius | Mo 1 to W 1 | W increasing
Mo-W
from https://doi.org/10.1007/BF02868956
Mo-W_17Fah |  | Mo-W_17Jef |  | Mo-W_62Bar_69Rud |  | Mo-W_Incip_melt |  | Spec. collapse |  | Melted Isotherm | Tincip=Tcoll | Solidus_https://doi.org/10.1007/BF02868956 |  | liquidus_https://doi.org/10.1007/BF02868956
X | Y | X | Y | X | Y | X | Y | X | Y | X | Y | X | Y | X | Y
0.05679012 | 2576.712 | 0.00733882 | 2505.753 | 0.2834019 | 2795.708 | 0.1530864 | 2733.294 | 0.3039781 | 2852.785 | 0 | 2619 | 0.003052126 | 2621.05 | 0.002194787 | 2622.192
0.1160494 | 2586.575 | 0.02877229 | 2576.53 | 0.3837106 | 2914.429 | 0.3039781 | 2808.265 | 0.4540123 | 2973.79 | 1 | 3423 | 0.03391632 | 2638.174 | 0.02877229 | 2646.164
0.1839506 | 2662.192 | 0.05706447 | 2598.219 | 0.7034979 | 3133.607 | 0.4522977 | 2929.269 | 0.6031893 | 3117.626 |  |  | 0.08621399 | 2670.137 | 0.03648834 | 2655.297
0.2604938 | 2762.466 | 0.1170782 | 2667.854 | 0.002194787 | 2614.201 | 0.6040466 | 3052.557 | 0.7549383 | 3213.516 |  |  | 0.1239369 | 2692.968 | 0.08106996 | 2700.959
0.345679 | 2877.534 | 0.184808 | 2708.95 |  |  | 0.7549383 | 3163.288 | 0.9049726 | 3340.228 |  |  | 0.1702332 | 2722.648 | 0.1350823 | 2755.753
0.4419753 | 2926.849 | 0.3459877 | 2888.174 |  |  | 0.9041152 | 3311.689 | 0.1530864 | 2757.746 |  |  | 0.2302469 | 2761.461 | 0.1788066 | 2799.132
0.5518519 | 2986.027 | 0.4428669 | 2957.808 | [8 empty] | 0.29369 | 2805.982 | 0.2311043 | 2847.078
0.6790123 | 3025.479 | 0.551749 | 3097.078 | [8 empty] | 0.3648491 | 2856.21 | 0.301406 | 2913.288
0.8283951 | 3117.534 | 0.8286694 | 3215.799 | [8 empty] | 0.4300069 | 2905.297 | 0.3725652 | 2977.215
1 | 3194.795 | 0.9126886 | 3275.16 | [8 empty] | 0.4925926 | 2954.384 | 0.4265775 | 3027.443
0.02751352 | 2543.662 | 0.9847051 | 3288.858 | [8 empty] | 0.5448903 | 2996.621 | 0.4737311 | 3066.256
|  | 1 | 3294.566 | [8 empty] | 0.5868999 | 3034.292 | 0.5225995 | 3108.493
0.9038154 | 3197.183 | [10 empty] | 0.6331962 | 3069.68 | 0.5826132 | 3158.721
[12 empty] | 0.6837791 | 3114.201 | 0.6752058 | 3230.639
[12 empty] | 0.7172154 | 3143.881 | 0.769513 | 3296.849
[12 empty] | 0.766941 | 3188.402 | 0.8183813 | 3328.813
[12 empty] | 0.820096 | 3238.63 | 0.8835391 | 3365.342
[12 empty] | 0.8809671 | 3295.708 | 0.9221193 | 3384.749
[12 empty] | 0.9229767 | 3333.379 | 0.9675583 | 3405.297
[12 empty] | 0.9555556 | 3367.626 | 0.9932785 | 3414.429
[12 empty] | 0.9855624 | 3397.306 | 1 | 3418.995
[12 empty] | 1 | 3417.854

## Mo-Te
Opalovskij et al. extrapolated from reported dissociation pressure |  | Brewer et al. |  | Vellinga et al. |  |  |  | Enthalpy298K | Entropy at 298K |  | Enthalpy298K | Entropy at 298K | delta g of formtion at 298 | Delta G fit | for MoTe2
X | Y | X | Y | X | Y |  | MoTe2 alpha | -90.32 |  | Mo3Te4 | -185 |  | -226 | T | Fact sage at Cp=78.95208 | Mallika 1988 eq#10 for 654-713 | at Cp=79.5208+0.0015T | at Cp= 82.5208-0.0015T | at Cp= 82.5208-0.0015T | eq #13
0.5822624 | 1180.037 | 0.5621574 | 1300.785 | 0.6468858 | 881.0432 |  |  | O. Mallika 1988 |  |  | Ohare 1989 |  | eq.13 from C. Mallika 1990 | 350 | -86203.6 | -60379 |  |  |  | -98860.5
0.5980592 | 1180.037 | 0.5628754 | 1270.598 | 0.6677088 | 820.6694 |  |  | -89.5 +-11 | 115.3 |  | 195.5 | 268 | -275.364 | 400 | -85624.5 | -63086 |  |  |  | -96662
0.6152921 | 1180.037 | 0.5628754 | 1226.036 |  |  |  |  | G.Krabbes 1986 | G.Krabbes 1986 |  | G. Krabbes | G. Krabbes | deduction | 450 | -85056 | -65793 |  |  |  | -94463.5
0.6368333 | 1181.475 | 0.5628754 | 1184.35 |  |  |  |  | -133 | 102 |  | -177 |  |  | 500 | -84492.9 | -68500 |  |  |  | -92265
0.6583744 | 1180.037 | 0.5628754 | 1132.601 |  |  |  |  | factsage | factsage |  | Ohare 1987 |  |  | 550 | -83930.6 | -71207 |  |  |  | -90066.5
0.6827876 | 1180.037 | 0.5643115 | 1073.664 |  |  |  | beta | -90.32+6 | [5 empty] | 600 | -83365.2 | -73914 | -89453.8 | -83674 |  | -87868 | -83674
0.7057648 | 1180.037 | 0.5643115 | 991.7285 |  |  |  |  | Ohare 1989 | [5 empty] | 650 | -82792.4 | -76621 | -82918.2 | -83225.3 |  | -85669.5 | -83225.3
0.728024 | 1180.037 | 0.5643115 | 950.0418 |  |  |  |  | -78+-4 | [5 empty] | 700 | -82208 | -79328 | -82376.8 | -82782.4 |  | -83471 | -82782.4
0.747411 | 1180.037 | 0.5643115 | 895.4179 |  |  |  |  | Ohare 1987 | [5 empty] | 750 | -81607.3 | -82035 | -81824.9 | -82339.7 | -81009.5 | -81272.5 | -81009.5
0.7653619 | 1180.037 | 0.5643115 | 843.6689 |  |  |  |  | -85+-10 | 119.5 |  |  |  |  | 800 | -80985.6 | -84742 |  |  | -78065.9 | -79074 | -78065.9
0.7912112 | 1180.037 | 0.5650295 | 675.4848 |  |  |  |  | G.Krabbes 1986 | G.Krabbes 1986, brewer |  |  |  |  | 850 | -80339 | -87449 |  |  | -75058.1 | -76875.5 | -75058.1
0.8170606 | 1180.037 | 0.5650295 | 731.5462 | [10 empty] | 900 | -79664.2 | -90156 |  |  | -72003.8 | -74677 | -72003.8
0.8522444 | 1180.037 | 0.5650295 | 791.92 | [10 empty] | 950 | -78958.6 | -92863 |  |  | -68913.9 | -72478.5 | -68913.9
0.8816839 | 1180.037 | 0.5650295 | 594.9864 | [10 empty] | 1000 | -78220.6 | -95570 |  |  | -65794.5 | -70280 | -65794.5
0.9197399 | 1180.037 | 0.5650295 | 524.5503 | [6 empty] | -460090722589 |  |  |  | 1050 |  |  |  |  | -62649.1 | -68081.5 | -62649.1
0.9563598 | 1181.475 | 0.5650295 | 458.4267 | [6 empty] | -84.32 |  |  |  | 1100 |  |  |  |  | -59479.7 | -65883 | -59479.7
0.9779009 | 1181.475 | 0.5650295 | 382.2407
|  | 0.5650295 | 311.8046 | [10 empty] | Delta G fit | for Mo3Te4
0.5822624 | 907.0371707 | 0.5650295 | 185.3072 |  |  |  | Results of predicted G(MoTe2 alpha)
0.5980592 | 907.0371707 | 0.5650295 | 126.3708 |  |  |  | -106546.967137636+5.17315107765537\cdot298+298\cdot\ln298\cdot0.8873494984984-0.2912439219028\cdot298\cdot298+298^{3}\cdot0.0001773052150748+\frac{45.48845444336}{298} | [6 empty] | T | factsage at Cp=289-0.2T | G from mallika 1990(-25.08+0.00420T)*1000 | factsage presets mixture and constant cp=195.58J/K at high temp |  |  | keeping the higher temp constant CP of 195.6302712
0.6152921 | 907.0371707 | 0.5650295 | 73.18441 |  |  |  | = | −124514.5899 | j/mol |  |  |  |  | 600 | -13766 | -22560
0.6368333 | 907.0371707 | 0.5650295 | 31.49775 |  |  |  | used the predicted G from Factsage to get G at298 | [6 empty] | 650 | -14986 | -22350
0.6583744 | 907.0371707 | 0.5650295 | -8.751442 |  |  |  | Comparing with used value | [6 empty] | 700 | -16107.6 | -22140
0.6827876 | 907.0371707 | 0.572928 | 8.498211 |  |  |  | H=-90.32kj/mol and S=115j/molK | [6 empty] | 750 | -17100.3 | -21930
0.7057648 | 907.0371707 | 0.572928 | 81.80924 |  |  |  | -90320-298\cdot115.2692 | [6 empty] | 800 | -17938 | -21720
0.728024 | 907.0371707 | 0.572928 | 152.2453 |  |  |  | = | −124670.2216 | [5 empty] | 850 | -18598.8 | -21510
0.747411 | 907.0371707 | 0.574364 | 226.9938 | [10 empty] | 900 | -19061 | -21300
0.7653619 | 907.0371707 | 0.574364 | 271.5554 |  |  |  | S at 298 | [6 empty] | 950 | -19309 | -21090 | -1918.7 |  | -20090.05 | -19920
0.7912112 | 907.0371707 | 0.574364 | 331.9292 |  |  |  | \frac{-124514.5899+90320}{298} | [6 empty] | 1000 | -19325 | -20880 | -2074.1 |  | -20372.3 | -20076.6
0.8170606 | 907.0371707 | 0.574364 | 396.6154 |  |  |  | = | −114.746946 | [5 empty] | 1050 | -19094.9 | -20670 | -2227.55 |  | -20695.7 | -20230.8
0.8522444 | 907.0371707 | 0.5758001 | 449.8018 |  |  |  | and | [6 empty] | 1100 | -18605 | -20460 | -2377.9 |  | -21062.7 | -20382.2
0.8816839 | 907.0371707 | 0.5772362 | 525.9878 |  |  |  | in Krabes 1986 | [6 empty] | 1150 | -17845 | -20250 | -2524.4 |  | -21473.9 | -20529.9
0.9197399 | 907.0371707 | 0.5772362 | 626.6108 |  |  |  | -115.3
0.9563598 | 907.0371707 | 0.5801083 | 822.1069
0.9779009 | 907.0371707 | 0.5793903 | 889.668 |  |  |  | Results of predicted G(Mo3Te4 alpha) | [6 empty] | Making use of partial pressure equations(activitey equation)
|  | 0.5793903 | 945.7294 | [10 empty] | DH5 | Equaion I page # 4/7 |  | *using whole number coeficients to get the equation's delta G
|  | 0.5793903 | 1003.228 | [10 empty] | T=1173-1373K
|  | 0.5793903 | 1046.352 | [10 empty] | log(p(Te2)/1atm=5.56-9879/T
|  | 0.5822624 | 1090.914 | [10 empty] | T | delta G(calculated from log P(Te2)) | factsage
|  | 0.01501313 | 1303.66 | [10 empty] | 1173 | -128558.5067 | -146172
|  | 0.03799032 | 1303.66 | [10 empty] | 1223 | -117912.6958 | -131266
|  | 0.07532825 | 1303.66 | [10 empty] | 1273 | -107266.8848 | -116397
|  | 0.1155383 | 1303.66 | [10 empty] | 1323 | -96621.07385 | -101561
|  | 0.1543123 | 1303.66 | [10 empty] | 1373 | -85975.26289 | -86755.8
|  | 0.1930863 | 1303.66
|  | 0.2297062 | 1303.66
|  | 0.263454 | 1303.66
|  | 0.2928935 | 1303.66
|  | 0.322333 | 1303.66
|  | 0.361825 | 1302.222
|  | 0.4027532 | 1302.222
|  | 0.4350648 | 1302.222
|  | 0.4716847 | 1302.222
|  | 0.5018423 | 1302.222
|  | 0.5233834 | 1302.222
|  | 0.5434884 | 1302.222
|  | 0.6569383 | 1180.037
|  | 0.6569383 | 1152.725
|  | 0.6569383 | 1112.476
|  | 0.6569383 | 1049.227
|  | 0.6569383 | 1001.791
|  | 0.6569383 | 958.6666
|  | 0.6569383 | 912.6675
|  | 0.5822624 | 1181.475 | [10 empty] | krabbes1986 | Equaion II page # 5/7
|  | 0.5793903 | 1198.724 | [10 empty] | T=1100-1333K
|  | 0.5758001 | 1224.599 | [10 empty] | log(p(Te2)/1atm=8.398-11790/T
|  | 0.5693378 | 1256.223 | [10 empty] | T | delta G | factsage(at Cp=84.27 for Beta MoTe2) and H=-89500 S=115.3 | factsage(at Cp=84.27 for Beta MoTe2) and H=-85000 S=119.5
|  | 0.6555022 | 881.0432 | [10 empty] | 1100 | -97734.67162 | -55578.8 | -55938.8
|  | 0.6483218 | 881.0432 | [10 empty] | 1150 | -81654.90177 | -48211.5 | -49201.5
|  | 0.6339611 | 881.0432 | [10 empty] | 1200 | -65575.13192 | -40872.2 | -42492.2
|  | 0.611702 | 881.0432 | [10 empty] | 1250 | -49495.36207 | -33559.9 | -35809.9
|  | 0.5901608 | 881.0432 | [10 empty] | 1300 | -33415.59222 | -26273.2 | -29153.2
|  | 0.5793903 | 881.0432 | [10 empty] | 1350 | -17335.82237 | -19011.3 | -22521.3
|  | 0.6806335 | 820.6694
|  | 0.6791974 | 988.8535
|  | 0.6799155 | 937.1046
|  | 0.6799155 | 878.1682
|  | 0.6669908 | 1099.539
|  | 0.6727351 | 1042.04
|  | 0.6669908 | 853.7312
|  | 0.6655547 | 823.5443
|  | 0.6662728 | 800.5448
|  | 0.6662728 | 738.7335
|  | 0.6669908 | 669.7349
|  | 0.6669908 | 566.237
|  | 0.6677088 | 492.926
|  | 0.6677088 | 454.1143
|  | 0.7014566 | 819.2319
|  | 0.7402306 | 820.6694
|  | 0.7948014 | 820.6694
|  | 0.8630149 | 823.5443
|  | 0.9118415 | 819.2319
|  | 0.9635401 | 823.5443
|  | 0.9872354 | 823.5443
|  | 0.708637 | 988.8535
|  | 0.7754144 | 988.8535
|  | 0.8378836 | 990.291
|  | 0.9297924 | 988.8535
|  | 0.9764648 | 987.416
calc https://www.desmos.com/calculator/5froozdfga
cons
a | b | c | d
-0.2120816 | 0.1392179 | -21.744 | -0.0002542618
Low temp MoTe2 Cp data from kiwai 1975
T(K) | Cp(cal/mol.K) | Cp fit= a+bT+cT-2+dT2 | residual | residual square
5 | 0.0176 | -0.3921086085 | 0.4097086085 | 0.1678611439
10 | 0.244 | 0.9372315299 | -0.6932315299 | 0.480569954
15 | 0.681 | 1.722338504 | -1.041338504 | 1.08438588
20 | 1.281 | 2.416212378 | -1.135212378 | 1.288707143
25 | 2.031 | 3.074662759 | -1.043662759 | 1.089231955
30 | 2.883 | 3.711460851 | -0.8284608506 | 0.6863473809
35 | 3.774 | 4.331325248 | -0.5573252481 | 0.3106114322
40 | 4.676 | 4.936226964 | -0.2602269645 | 0.06771807304
45 | 5.562 | 5.52710761 | 0.03489239024 | 0.001217478897
50 | 6.416 | 6.104463121 | 0.3115368786 | 0.0970552267
60 | 7.992 | 7.219612122 | 0.7723878781 | 0.5965830342
70 | 9.37 | 8.282853615 | 1.087146385 | 1.181887262
80 | 10.56 | 9.294680354 | 1.265319646 | 1.601033806
90 | 11.58 | 10.25532774 | 1.324672259 | 1.754756593
100 | 12.45 | 11.16491976 | 1.285080239 | 1.651431219
110 | 13.21 | 12.02352676 | 1.186473244 | 1.407718759
120 | 13.87 | 12.83119104 | 1.038808956 | 1.079124047
130 | 14.44 | 13.58793932 | 0.852060676 | 0.7260073955
140 | 14.94 | 14.29378911 | 0.6462108856 | 0.4175885086
150 | 15.37 | 14.9487523 | 0.421247703 | 0.1774496273
160 | 15.75 | 15.55283716 | 0.1971628394 | 0.03887318522
170 | 16.07 | 16.10604963 | -0.0360496306 | 0.001299575866
180 | 16.36 | 16.60839403 | -0.2483940334 | 0.06169959582
190 | 16.62 | 17.05987359 | -0.4398735878 | 0.1934887733
200 | 16.85 | 17.46049073 | -0.6104907287 | 0.3726989299
210 | 17.07 | 17.81024733 | -0.7402473254 | 0.5479661027
220 | 17.26 | 18.10914483 | -0.8491448322 | 0.721046946
230 | 17.44 | 18.35718439 | -0.9171843943 | 0.8412272131
240 | 17.61 | 18.55436692 | -0.9443669234 | 0.891828886
250 | 17.77 | 18.70069315 | -0.9306931527 | 0.8661897445
260 | 17.92 | 18.79616368 | -0.876163677 | 0.767662789
270 | 18.05 | 18.84077898 | -0.7907789832 | 0.6253314003
280 | 18.17 | 18.83453947 | -0.6645394728 | 0.4416127108
290 | 18.29 | 18.77744548 | -0.487445479 | 0.237603095
300 | 18.4 | 18.66949728 | -0.2694972809 | 0.07262878444
310 | 18.51 | 18.51069511 | -0.0006951130395 | 4.831821377e-07
320 | 18.61 | 18.30103917 | 0.3089608261 | 0.09545679209
330 | 18.7 | 18.04052963 | 0.6594703677 | 0.4349011659
340 | 18.79 | 17.72916663 | 1.060833367 | 1.125367433
350 | 18.87 | 17.3669503 | 1.503049701 | 2.259158402
|  |  | sum | 26.46332793
Fixing Delat G value |  | MoTe2 alpha
reference | Temp | H val | Hval error | S val | Sval error if any | G from values
| T0 | T1 | T ln T | T2 | T3 | T-1
G(T)= | 2645632404164.6 | -59431090761.4 | 8873494985.0 | -0.2912439 | -0.0001773052 | 45.48845
|  |  | 210206.7168 | -124679.4
T val | G from equation | from paper
700 | -171008.44 | -82358
Fitting G from papers
1st range from C.Mallika 1988 |  | 728K-1065K
2nd range from Krabbes opperman review by Ohare 1987 |  |  | 1100-1330K | (by calculating the gibbs formation of MoTe2)
A | B | C
114.6535 | -0.4484598 | 0.000261568
Temp(K) | G(MoTe2) | Gfit=A+BT+CT^2 | residual | residual square
725 | -76.031 | -72.99317657 | -3.037823435 | 9.228371219
730 | -76.0088 | -73.33256855 | -2.676231451 | 7.162214779
735 | -75.9866 | -73.65888213 | -2.327717865 | 5.418270459
740 | -75.9644 | -73.97211732 | -1.992282677 | 3.969190264
745 | -75.9422 | -74.27227411 | -1.669925886 | 2.788652465
750 | -75.92 | -74.55935251 | -1.360647493 | 1.8513616
755 | -75.8978 | -74.8333525 | -1.064447498 | 1.133048475
760 | -75.8756 | -75.0942741 | -0.7813258998 | 0.6104701616
765 | -75.8534 | -75.3421173 | -0.5112826996 | 0.2614099989
770 | -75.8312 | -75.5768821 | -0.2543178971 | 0.06467759277
775 | -75.809 | -75.79856851 | -0.01043149217 | 0.000108816029
780 | -75.7868 | -76.00717652 | 0.2203765151 | 0.04856580841
785 | -75.7646 | -76.20270612 | 0.4381061247 | 0.1919369765
790 | -75.7424 | -76.38515734 | 0.6427573367 | 0.4131369939
795 | -75.7202 | -76.55453015 | 0.8343301511 | 0.6961068011
800 | -75.698 | -76.71082457 | 1.012824568 | 1.025813605
805 | -75.6758 | -76.85404059 | 1.178240587 | 1.388250881
810 | -75.6536 | -76.98417821 | 1.330578208 | 1.770438369
815 | -75.6314 | -77.10123743 | 1.469837432 | 2.160422078
820 | -75.6092 | -77.20521826 | 1.596018259 | 2.547274282
825 | -75.587 | -77.29612069 | 1.709120687 | 2.921093523
830 | -75.5648 | -77.37394472 | 1.809144718 | 3.273004611
835 | -75.5426 | -77.43869035 | 1.896090351 | 3.595158621
840 | -75.5204 | -77.49035759 | 1.969957587 | 3.880732895
845 | -75.4982 | -77.52894643 | 2.030746425 | 4.123931044
850 | -75.476 | -77.55445687 | 2.078456866 | 4.319982943
855 | -75.4538 | -77.56688891 | 2.113088909 | 4.465144735
860 | -75.4316 | -77.56624255 | 2.134642554 | 4.556698832
865 | -75.4094 | -77.5525178 | 2.143117801 | 4.59295391
870 | -75.3872 | -77.52571465 | 2.138514651 | 4.573244914
875 | -75.365 | -77.4858331 | 2.120833104 | 4.497933053
880 | -75.3428 | -77.43287316 | 2.090073158 | 4.368405807
885 | -75.3206 | -77.36683482 | 2.046234815 | 4.187076919
890 | -75.2984 | -77.28771807 | 1.989318075 | 3.957386402
895 | -75.2762 | -77.19552294 | 1.919322936 | 3.683800534
900 | -75.254 | -77.0902494 | 1.836249401 | 3.371811861
905 | -75.2318 | -76.97189747 | 1.740097467 | 3.027939195
910 | -75.2096 | -76.84046714 | 1.630867136 | 2.659727615
915 | -75.1874 | -76.69595841 | 1.508558407 | 2.275748468
920 | -75.1652 | -76.53837128 | 1.373171281 | 1.885599367
925 | -75.143 | -76.36770576 | 1.224705757 | 1.499904191
930 | -75.1208 | -76.18396184 | 1.063161835 | 1.130313088
935 | -75.0986 | -75.98713952 | 0.888539516 | 0.7895024714
940 | -75.0764 | -75.7772388 | 0.7008387991 | 0.4911750223
945 | -75.0542 | -75.55425968 | 0.5000596845 | 0.2500596881
950 | -75.032 | -75.31820217 | 0.2862021724 | 0.08191168348
955 | -75.0098 | -75.06906626 | 0.05926626261 | 0.003512489883
960 | -74.9876 | -74.80685196 | -0.1807480448 | 0.0326698557
965 | -74.9654 | -74.53155925 | -0.4338407499 | 0.1882177962
970 | -74.9432 | -74.24318815 | -0.7000118525 | 0.4900165937
975 | -74.921 | -73.94173865 | -0.9792613528 | 0.9589527971
980 | -74.8988 | -73.62721075 | -1.271589251 | 1.616939223
985 | -74.8766 | -73.29960445 | -1.576995546 | 2.486914953
990 | -74.8544 | -72.95891976 | -1.89548024 | 3.592845338
995 | -74.8322 | -72.60515667 | -2.22704333 | 4.959721995
1000 | -74.81 | -72.23831518 | -2.571684819 | 6.613562807
1005 | -74.7878 | -71.8583953 | -2.929404705 | 8.581411925
1010 | -74.7656 | -71.46539701 | -3.300202989 | 10.89133977
1015 | -74.7434 | -71.05932033 | -3.68407967 | 13.57244301
1020 | -74.7212 | -70.64016525 | -4.081034749 | 16.65484462
1025 | -74.699 | -70.20793177 | -4.491068226 | 20.16969381
1030 | -74.6768 | -69.7626199 | -4.9141801 | 24.14916605
1035 | -74.6546 | -69.30422963 | -5.350370372 | 28.62646311
1040 | -74.6324 | -68.83276096 | -5.799639041 | 33.63581301
1045 | -74.6102 | -68.34821389 | -6.261986108 | 39.21247002
1050 | -74.588 | -67.85058843 | -6.737411573 | 45.3927147
1055 | -74.5658 | -67.33988456 | -7.225915435 | 52.21385388
1060 | -74.5436 | -66.8161023 | -7.727497695 | 59.71422063
1065 | -74.5214 | -66.27924165 | -8.242158353 | 67.93317432
1100 | -74.366 | -62.15502191 | -12.21097809 | 149.1079859
1100 | -56.5633 | -62.15502191 | 5.59172191 | 31.26735392
1110 | -55.1363 | -60.85896783 | 5.722667835 | 32.74892715
1120 | -53.7093 | -59.51060017 | 5.801300169 | 33.65508365
1130 | -52.2823 | -58.10991891 | 5.827618913 | 33.9611422
1140 | -50.8553 | -56.65692407 | 5.801624067 | 33.65884181
1150 | -49.4283 | -55.15161563 | 5.72331563 | 32.7563418
1160 | -48.0013 | -53.5939936 | 5.592693602 | 31.27822173
1170 | -46.5743 | -51.98405798 | 5.409757984 | 29.26548144
1180 | -45.1473 | -50.32180878 | 5.174508775 | 26.77554106
1190 | -43.7203 | -48.60724598 | 4.886945976 | 23.88224097
1200 | -42.2933 | -46.84036959 | 4.547069586 | 20.67584182
1210 | -40.8663 | -45.02117961 | 4.154879606 | 17.26302454
1220 | -39.4393 | -43.14967604 | 3.710376035 | 13.76689032
1230 | -38.0123 | -41.22585887 | 3.213558874 | 10.32696064
1240 | -36.5853 | -39.24972812 | 2.664428122 | 7.099177219
1250 | -35.1583 | -37.22128378 | 2.06298378 | 4.255902077
1260 | -33.7313 | -35.14052585 | 1.409225847 | 1.985917489
1270 | -32.3043 | -33.00745432 | 0.7031543239 | 0.4944260032
1280 | -30.8773 | -30.82206921 | -0.05523078995 | 0.003050440158
1290 | -29.4503 | -28.58437051 | -0.8659294943 | 0.7498338891
1300 | -28.0233 | -26.29435821 | -1.728941789 | 2.989239711
1310 | -26.5963 | -23.95203233 | -2.644267675 | 6.992151535
1320 | -25.1693 | -21.55739285 | -3.611907151 | 13.04587326
1330 | -23.7423 | -19.11043978 | -4.631860217 | 21.45412907
1340 | -22.3153 | -16.61117313 | -5.704126874 | 32.53706339
|  |  | SUM | 1174.877569

## deletable
| time -> | 1 | 2 | 3 | 4 | 5 | 6 | 7 | alpha
Temp | S1-826 | 0.025 | 0.066 | 0.096 | 0.03 | 0.138 | 0.15 | 0.168 | 0.0228
| S2-900 | 0.05 | 0.14 | 0.12 | 0.15 | 0.182 | 0.2 | 0.21 | 0.0236
| S3-1020 | 0.1 | 0.16 | 0.2 | 0.22 | 0.252 | 0.262 | 0.276 | 0.028
| time -> | 1 | 2 | 3 | 4 | 5 | 6 | 7 | k
| S1-826 | 7.022749e-05 | 0.0004987692 | 0.001070306 | 0.0001013571 | 0.002257297 | 0.002682887 | 0.00339603 | 0.0006
g(alpha) | S2-900 | 0.0002841369 | 0.0023255 | 0.00169183 | 0.002682887 | 0.004014179 | 0.004892791 | 0.005422618 | 0.0008
| S3-1020 | 0.001163582 | 0.003067874 | 0.004892791 | 0.005982875 | 0.007986364 | 0.008680309 | 0.00970795 | 0.0014

## W-Te
from JANE E. CALLANAN, 1991 part 1
T(K) | Cp(R) | predicted | resid | resid squared | a T0 | b T1 | c T-2 | d T2
5 | -0.016 | 0.1201699867 | 0.1361699867 | 0.01854226529 | -2.317364 | 0.1543192 | 41.97828 | -0.0005277289 | 5 | 8.002604
10 | 0.105 | -0.4071621884 | -0.5121621884 | 0.2623101072 |  |  |  |  | 10 | 0.414511
15 | 0.348 | 0.06525492167 | -0.2827450783 | 0.07994477932 |  |  |  |  | 15 | 0.2400026667
20 | 0.692 | 0.6628738176 | -0.02912618243 | 0.0008483345029 |  |  |  |  | 20 | 1.10997275
25 | 1.14 | 1.277950247 | 0.1379502474 | 0.01903027076 |  |  |  |  | 25 | 2.23974736
30 | 1.653 | 1.883897967 | 0.2308979672 | 0.05331387125 |  |  |  |  | 30 | 3.435705667
35 | 2.135 | 2.471607405 | 0.3366074046 | 0.1133045448 |  |  |  |  | 35 | 4.63150498
40 | 2.76 | 3.037273386 | 0.2772733857 | 0.07688053039 |  |  |  |  | 40 | 5.799433188
45 | 3.36 | 3.579078068 | 0.2190780678 | 0.0479951998 |  |  |  |  | 45 | 6.926251407
50 | 3.95 | 4.09606401 | 0.14606401 | 0.02133469501 |  |  |  |  | 50 | 8.00498684
55 | 4.555 | 4.587688013 | 0.03268801297 | 0.001068506192 |  |  |  |  | 55 | 9.031683504
60 | 5.146 | 5.053623279 | -0.0923767208 | 0.008533458546 |  |  |  |  | 60 | 10.00396142
65 | 5.608 | 5.493663636 | -0.1143363637 | 0.01307280406 |  |  |  |  | 65 | 10.92031908
70 | 6.023 | 5.9076738 | -0.1153261998 | 0.01330013236 |  |  |  |  | 70 | 11.77977124
75 | 6.421 | 6.295562018 | -0.1254379822 | 0.01573468738 |  |  |  |  | 75 | 12.58164971
80 | 6.778 | 6.657264279 | -0.1207357205 | 0.0145771142 |  |  |  |  | 80 | 13.3254883
85 | 7.08 | 6.992734829 | -0.08726517075 | 0.007615210027 |  |  |  |  | 85 | 14.01095379
90 | 7.352 | 7.301940256 | -0.05005974354 | 0.002505977923 |  |  |  |  | 90 | 14.63780285
92 | 7.46 | 7.418262401 | -0.04173759942 | 0.001742027206 |  |  |  |  | 95 | 15.20585447
95 | 7.638 | 7.584855704 | -0.05314429557 | 0.002824316152 |  |  |  |  | 100 | 15.71497171
100 | 7.88 | 7.841462371 | -0.03853762919 | 0.001485148864 |  |  |  |  | 105 | 16.16504944
105 | 8.116 | 8.071745821 | -0.04425417947 | 0.0019584324 |  |  |  |  | 110 | 16.55600588
110 | 8.31 | 8.275694823 | -0.03430517725 | 0.001176845186 |  |  |  |  | 115 | 16.8877766
115 | 8.461 | 8.453300534 | -0.007699466282 | 5.928178103e-05 |  |  |  |  | 120 | 17.16031035
120 | 8.587 | 8.604555913 | 0.01755591288 | 0.0003082100771 |  |  |  |  | 125 | 17.37356589
125 | 8.693 | 8.729455299 | 0.03645529899 | 0.001328988825 |  |  |  |  | 130 | 17.52750977
130 | 8.782 | 8.827994098 | 0.04599409813 | 0.002115457063 |  |  |  |  | 135 | 17.6221146
135 | 8.852 | 8.900168551 | 0.04816855101 | 0.002320209307 |  |  |  |  | 140 | 17.65735781
140 | 8.898 | 8.945975557 | 0.04797555745 | 0.002301654112
145 | 8.929 | 8.965412542 | 0.03641254236 | 0.001325873241
|  |  | total | 0.7888589333
T(K) | Cp(R) | predicted | resid | resid squared | a T0 | b T1 | c T-2 | d T2
150 | 8.945 | 8.959776165 | 0.01477616535 | 0.0002183350624 | 9.158125 | -0.003122287 | -81.68688 | 1.216109e-05
155 | 8.952 | 8.962940839 | 0.01094083895 | 0.0001197019569
165 | 8.959 | 8.971033092 | 0.01203309152 | 0.0001447952914
170 | 8.972 | 8.975965379 | 0.003965379061 | 1.57242311e-05
175 | 8.989 | 8.981491029 | -0.007508970847 | 5.638464318e-05
180 | 9.006 | 8.987611651 | -0.01838834868 | 0.0003381313674
190 | 9.034 | 9.001643211 | -0.03235678924 | 0.00104696181
200 | 9.054 | 9.018069204 | -0.03593079558 | 0.001291022071
210 | 9.057 | 9.036896655 | -0.02010334529 | 0.0004041444919
220 | 9.064 | 9.058131025 | -0.005868974755 | 3.444486467e-05
230 | 9.07 | 9.081776618 | 0.01177661835 | 0.0001386887399
240 | 9.082 | 9.107836859 | 0.02583685915 | 0.0006675432909
250 | 9.098 | 9.136314502 | 0.03831450174 | 0.001468001044
260 | 9.132 | 9.167211781 | 0.03521178098 | 0.00123986952
270 | 9.178 | 9.200530526 | 0.02253052571 | 0.0005076245886
280 | 9.228 | 9.236272244 | 0.008272244101 | 6.843002247e-05
290 | 9.282 | 9.274438189 | -0.007561811104 | 5.718098717e-05
300 | 9.339 | 9.315029408 | -0.02397059242 | 0.0005745893012
310 | 9.378 | 9.358046781 | -0.01995321855 | 0.0003981309307
320 | 9.415 | 9.403491056 | -0.0115089437 | 0.0001324557851
330 | 9.446 | 9.451362867 | 0.00536286667 | 2.876033892e-05
335 | 9.461 | 9.47620927 | 0.01520927038 | 0.0002313219056
298.15 | 9.33 | 9.307337155 | -0.0226628454 | 0.0005136045618
|  |  | total | 1.587413713

## Mo-V
Barron V.V [1960] |  | Kocherzhinskii Yu.A 1985 |  | Rudy E 1969 |  | F. Zheng 1998 liquidus |  | F. Zheng 1998 solidus |  | 58Bar solidus |  | 58Bar liquidus |  | 69Rud incipient melting |  | 69Rud Specimen collapsed |  | 69Rudd Melted isothermally
X | Y | X | Y | X | Y | X | Y | X | Y | X | Y | X | Y | X | Y | X | Y | X | Y
0.0007307973 | 2623.366 | 0.1811666 | 2583.422 | 0.1006449 | 2535.561 | 0.000436457 | 2619.152 | 0.0008985879 | 2618.321 | 0.2437613 | 2615.625 | 5.21856 | 2600.819 | 10.13741 | 2491.897 | 10.1134 | 2537.335 | 0.4551264 | 2615.617
0.2493188 | 2460.883 | 0.184494 | 2554.706 | 0.09997946 | 2489.494 | 0.0429525 | 2593.394 | 0.04480103 | 2578.021 | 1.003261 | 2578.272 | 13.18763 | 2519.36 | 20.0079 | 2411.984 | 20.06557 | 2502.854 | 99.63019 | 1926.807
0.3857532 | 2420.002 | 0.3335589 | 2503.853 | 0.2011307 | 2497.87 | 0.08731707 | 2565.142 | 0.0817715 | 2545.2 | 2.185491 | 2540.902 | 19.98304 | 2459.044 | 29.75128 | 2372.643 | 30.01602 | 2471.618
0.5561035 | 2199.663 | 0.3335589 | 2541.544 | 0.2011307 | 2408.13 | 0.14 | 2531.489 | 0.1178177 | 2514.04 | 5.092084 | 2440.175 | 28.94355 | 2301.277 | 39.83057 | 2297.589 | 40.19414 | 2409.542
0.6963919 | 2139.381 | 0.4560051 | 2482.315 | 0.3016164 | 2466.162 | 0.1820539 | 2506.146 | 0.1543261 | 2484.542 | 9.250575 | 2370.23 | 43.95884 | 2084.846 | 49.90643 | 2229.027 | 49.95209 | 2342.615
0.8158683 | 2059.698 | 0.4566706 | 2411.719 | 0.300951 | 2360.866 | 0.2296534 | 2475.402 | 0.1931451 | 2456.29 | 13.01635 | 2243.505 | 47.26929 | 2019.803 | 60.07168 | 2191.292 | 60.03052 | 2269.184
0.8975748 | 1978.976 | 0.5658074 | 2405.737 | 0.4001797 | 2399.787 | 0.2878819 | 2437.594 | 0.228267 | 2430.531 | 17.60014 | 2168.674 | 57.73101 | 2021.001 | 69.61741 | 2125.996 | 69.88644 | 2216.857
0.9164598 | 1958.882 | 0.5644765 | 2343.517 | 0.4006418 | 2280.964 | 0.355353 | 2397.294 | 0.2758665 | 2397.71 | 20.04628 | 2139.366 | 69.80284 | 1975.075 | 79.90806 | 2050.933 | 80.07913 | 2127.194
0.9993224 | 1888.207 | 0.6563112 | 2330.953 | 0.5 | 2332.897 | 0.3756868 | 2384.415 | 0.334095 | 2359.072 | 29.47775 | 2090.302 | 82.73641 | 1898.283 | 89.45465 | 1984.014 | 89.96677 | 2014.825
|  | 0.6569766 | 2232.239 | 0.5004621 | 2211.997 | 0.4084981 | 2364.473 | 0.3840051 | 2326.665 | 47.42643 | 1922.433 | 99.80447 | 1796.982
|  | 0.7508077 | 2227.452 | 0.5998203 | 2255.621 | 0.44362 | 2343.284 | 0.4343774 | 2295.09 | 58.12095 | 1883.054 | 0.5582366 | 2620.481
|  | 0.7461494 | 2126.345 | 0.5998203 | 2176.683 | 0.4902953 | 2314.201 | 0.478742 | 2266.423 | 70.18162 | 1858.224
|  | 0.8240092 | 2156.258 | 0.6996406 | 2204.103 | 0.5207959 | 2295.506 | 0.5240308 | 2237.756 | 83.19687 | 1826.865
|  | 0.8213474 | 2080.278 | 0.7001027 | 2107.716 | 0.5697818 | 2263.93 | 0.570706 | 2208.258 | 99.91101 | 1795.355
|  | 0.8885597 | 2040.194 | 0.8003851 | 2113.532 | 0.6132221 | 2236.925 | 0.6224647 | 2175.021
|  | 0.8878942 | 2002.503 | 0.8003851 | 2033.763 | 0.644647 | 2215.321 | 0.676534 | 2139.706
|  | 0.9431281 | 1939.087 | 0.9020539 | 1994.294 | 0.683466 | 2189.147 | 0.725982 | 2106.885
|  | 0.9431281 | 1910.37 | 0.9020539 | 1971.443 | 0.7172015 | 2166.712 | 0.7684981 | 2078.633
|  |  |  | 1.000026 | 1904.553 | 0.7523235 | 2140.953 | 0.8188703 | 2042.903 |  | vwith wt.percentage
[6 empty] | 0.8031579 | 2103.561 | 0.8613864 | 2013.405
[6 empty] | 0.8410526 | 2073.647 | 0.8905006 | 1992.216
[6 empty] | 0.8729397 | 2045.396 | 0.9210013 | 1970.197
[6 empty] | 0.905751 | 2015.898 | 0.9487291 | 1949.424
[6 empty] | 0.9283954 | 1993.463 | 0.9686008 | 1934.882
[6 empty] | 0.9487291 | 1972.274 | 1.000026 | 1910.37
[6 empty] | 0.9741463 | 1943.607
[6 empty] | 1.000026 | 1912.447
From Thermodynamic Computation of the Mo-V Binary Phase Diagram F. Zheng, B.B. Argent, and J.F. Smith (Submitted 16 November 1998; in revised form 1 May 1999) | [11 empty] | from Smith, J.F. The mo-v system (molybdenum-vanadium). JPE 13, 50–53 (1992). https://doi.org/10.1007/BF02645376

## __Solver__ (hidden)
20218191632037582878 |  | 4Fti5mOcdkhxXd0b | 1
1174.877569 | 1.587413713
114.6535 | #VALUE!
cxQz | eBY=

## V-Te
Invarient arrest PETER TERZIEFF et al. |  | liquidus heating PETER TERZIEFF et al. |  | liquidus cooling PETER TERZIEFF et al. |  | Invarient arrest PETER TERZIEFF et al. |  | liquidus heating PETER TERZIEFF et al. |  | liquidus cooling PETER TERZIEFF et al. |  | thermal effects PETER TERZIEFF et al. |  | magnetic effect PETER TERZIEFF et al. |  | thermodynamically predictedIpser 84 |  | litrature data Rost et al. 1964 |  | othani et al. 1981 |  | Bronsema et al. 1968
X | Y | X | Y | X | Y | X | Y | X | Y | X | Y | X | Y | X | Y | X | Y | X | Y | X | Y | X | Y
0.6998643 | 206.6664 | 0.6976094 | 1278.228 | 0.6972329 | 1271.012 | 0.6998643 | 206.6664 | 0.6976094 | 1278.228 | 0.6972329 | 1271.012 | 0.5548625 | 750.4873 | 0.5896351 | 853.4738 | 0.6657145 | 502.206 | 0.6290876 | 136.0654 | 0.5648946 | 895.347 | 0.657977 | 208.969
0.7238681 | 208.4997 | 0.7220714 | 1213.234 | 0.7216478 | 1183.011 | 0.7238681 | 208.4997 | 0.7220714 | 1213.234 | 0.7216478 | 1183.011 | 0.5588845 | 847.9171 | 0.5559594 | 761.5668 | 0.6646741 | 601.9949 | 0.6423879 | 136.4285 | 0.6471527 | 127.3538
0.748618 | 208.4611 | 0.7469328 | 1166.733 | 0.7468756 | 1138.766 | 0.748618 | 208.4611 | 0.7469328 | 1166.733 | 0.7468756 | 1138.766 | 0.5698896 | 900.5096 | 0.5728179 | 900.78 | 0.6611948 | 698.8008 | 0.6451333 | 141.9153 | 0.6501288 | 168.9389
0.7741122 | 205.6153 | 0.7713127 | 1061.592 | 0.7723571 | 1041.742 | 0.7741122 | 205.6153 | 0.7713127 | 1061.592 | 0.7723571 | 1041.742 | 0.5728191 | 907.6993 | 0.5816499 | 899.6854 | 0.6525407 | 799.6716 | 0.6486917 | 148.3965 | 0.6558281 | 186.9299
0.7988659 | 207.4474 | 0.795353 | 967.277 | 0.7957451 | 982.1622 | 0.7988659 | 207.4474 | 0.795353 | 967.277 | 0.7957451 | 982.1622 | 0.5758887 | 906.9453 | 0.5988621 | 837.8345 | 0.641348 | 900.0675 | 0.6546148 | 193.4607 | 0.6575632 | 198.9454
0.8251197 | 209.2772 | 0.8227767 | 935.6581 | 0.8234586 | 915.3581 | 0.8251197 | 209.2772 | 0.8227767 | 935.6581 | 0.8234586 | 915.3581 | 0.5808567 | 903.2836 | 0.6378246 | 143.4955 | 0.6263966 | 997.494 | 0.6664072 | 213.394
0.8498696 | 209.2387 | 0.8480128 | 895.472 | 0.8731151 | 789.8785 | 0.8498696 | 209.2387 | 0.8480128 | 895.472 | 0.8731151 | 789.8785 | 0.5859565 | 880.8482 | 0.6377244 | 543.1102
0.8738599 | 204.5244 | 0.8988144 | 799.3113 | 0.8972265 | 730.2974 | 0.8738599 | 204.5244 | 0.8988144 | 799.3113 | 0.8972265 | 730.2974 | 0.5878581 | 882.2725
0.9008694 | 209.1592 | 0.8727433 | 784.9171 | 0.9194703 | 641.8497 | 0.9008694 | 209.1592 | 0.8727433 | 784.9171 | 0.9194703 | 641.8497 | 0.5898883 | 860.591
0.9211117 | 205.3861 | 0.9206024 | 664.8534 | 0.9478454 | 544.8217 | 0.9211117 | 205.3861 | 0.9206024 | 664.8534 | 0.9478454 | 544.8217 | 0.5922302 | 864.1767
0.947375 | 211.8928 | 0.9468719 | 599.4048 | 0.9709621 | 529.4487 | 0.947375 | 211.8928 | 0.9468719 | 599.4048 | 0.9709621 | 529.4487 | 0.594998 | 851.1517
0.9713558 | 202.5017 |  |  |  |  | 0.9713558 | 202.5017 |  |  |  |  | 0.5989399 | 843.8906
0.6996022 | 445.1872 |  |  |  |  | 0.6996022 | 445.1872 |  |  |  |  | 0.6030201 | 826.5199
0.7243464 | 442.3425 |  |  |  |  | 0.7243464 | 442.3425 |  |  |  |  | 0.604908 | 809.894
0.749104 | 446.0454 |  |  |  |  | 0.749104 | 446.0454 |  |  |  |  | 0.6068052 | 805.5422
0.7746 | 444.1349 |  |  |  |  | 0.7746 | 444.1349 |  |  |  |  | 0.6149658 | 770.8008
0.7986019 | 445.0329 |  |  |  |  | 0.7986019 | 445.0329 |  |  |  |  | 0.6210663 | 718.7525
0.8241018 | 444.9931 |  |  |  |  | 0.8241018 | 444.9931 |  |  |  |  | 0.6449018 | 152.4471
0.8496017 | 444.9534 |  |  |  |  | 0.8496017 | 444.9534 |  |  |  |  | 0.6500253 | 161.058
0.8728478 | 443.0464 |  |  |  |  | 0.8728478 | 443.0464 |  |  |  |  | 0.6548603 | 174.7259
0.8991035 | 445.8116 |  |  |  |  | 0.8991035 | 445.8116 |  |  |  |  | 0.6601185 | 168.1731
0.9215996 | 443.9057 |  |  |  |  | 0.9215996 | 443.9057 |  |  |  |  | 0.6547846 | 839.6999
0.9471033 | 445.7367 |  |  |  |  | 0.9471033 | 445.7367 |  |  |  |  | 0.6498592 | 898.9561
0.9710975 | 442.8932 |  |  |  |  | 0.9710975 | 442.8932 |  |  |  |  | 0.6450457 | 913.4464
[12 empty] | 0.6396624 | 947.437
y=celcius | [11 empty] | 0.6347143 | 977.0909
from : TRANSITION METAL-CHALCOGEN SYSTEMS IX: THE VANADIUMTELLURIUM SYSTEM -- PHASE DIAGRAM AND MAGNETIC PROPERTIES*¢ PETER TERZIEFF and HERBERT IPSER | [11 empty] | 0.6299092 | 1002.411
[12 empty] | 0.6207396 | 1055.936
[12 empty] | 0.6149216 | 1094.985
[12 empty] | 0.6066209 | 1137.67
[12 empty] | 0.6048693 | 1141.298
[12 empty] | 0.6029914 | 1170.92
[12 empty] | 0.5987892 | 1220.061
[12 empty] | 0.659796 | 701.7435